## Torroids
| Turns | AL | uH | Color | Range | Temp ppm/deg C | uH | Turns
T25-2 | 20 | 3.4 | 1.36 | Red/Clear |  | 95 | 1.36 | 20
T30-2 | 18 | 4.3 | 1.3932 | Red/Clear |  | 95 | 2 | 21.56655
T37-2 | 30 | 4 | 3.6 | Red/Clear |  | 95 | 4.29 | 32.74905
T50-2 | 12 | 4.9 | 0.7056 | Red/Clear | 250kHz - 10Mhz | 95 | 2 | 20.20305
T50-6 | 12 | 4 | 0.576 | Yellow/Clear | 3 - 40MHz | 35 | 2 | 22.36068
T50-7 | 37 | 4.3 | 5.8867 | White/Clear | 1-25MHz | 30 | 2 | 21.56655
FT23-43 | 10 | 158 | 15.8 | Black
FT37-43 | 3 | 350 | 3.15 | Black | Wide band transformer 5-400MHz | 12500
FT50-43 | 12 | 440 | 63.36 | Black | Wide band transformer 5-400MHz | 12500